## Sheet1
Paper Title/Author | Material System | Organic/Inorganic | Training/Test Split OR Cross-Validation | Input Type | Material Property | Computed/Experimental Data | Dataset Size | Model Type | Performance Metrics | File Name(s)
"Predicting the band gaps of inorganic solids by machine learning." (2018) | Inorganic Solids | Inorganic | 80% train: 20% test | compositional descriptors | Bandgap (Eg) | Experimental (non-zero Eg) DFT-Calculated (zero Eg) | 6354 [Classification] 3896 [Regression] | Best: [Classification] SVCrbf | Best: accuracy = 0.92 | [Classification]: Zhuo_classification_data.csv
Primary Author: Ya Zhuo | [7 empty] | Average: [Classification] SVCrbf, SVClin, SVCpol, KNN, LR | Average: accuracy = 0.88
[8 empty] | Worst: [Classification] SVClin | Worst: accuracy = 0.85 | [Regression]: Zhuo_regression_data.csv
[8 empty] | Best: [Regression] SVRrbf | Best: R^2 = 0.90 RMSE = 0.45 eV
[8 empty] | Average: [Regression] SVRrbf, SVRlin, SVRpol, KNN, KRR | Average: R^2 = 0.82 RMSE = 0.58 eV
[8 empty] | Worst: [Regression] SVRlin | Worst: R^2 = 0.72 RMSE = 0.73 eV
"Predicting the thermodynamic stability of perovskite oxides using machine learning models." (2018) | Perovskite Oxides | Inorganic | leave-out 20% cross-validation | top 70 elemental property features | Ehull (E above convex hull) --> Thermodynamic phase stability | DFT-Calculated | 1929 | Best: [Classification] Extra trees | Best: accuracy: 0.93 precision: 0.89 recall: 0.87 F1 score: 0.88 | Li_DFT_dataset_clean.csv Li_DFT_and_features_clean.csv
Primary Author: Wei Li | [7 empty] | Average: [Classification] Logistic Regression, SVM w/ RBF kernel, Decision tree, Neural network, Extra trees | Average: accuracy: 0.90 precision: 0.82 recall: 0.85 F1 score: 0.83
[8 empty] | Worst: [Classification] Logistic Regression | Worst: accuracy: 0.81 precision: 0.63 recall: 0.87 F1 score: 0.73 [note: decision tree had worst recall of 0.79, but overall better metrics]
[8 empty] | Best: [Regression] Kernal Ridge Regression | Best: R^2 = 0.894 RMSE = 28.5 meV/atom MAE = 16.7 meV/atom
[8 empty] | Average: [Regression] Linear Regression, Kernal ridge w/ RBF, Decision Tree, Nerual Network, Extra Trees | Average: R^2 = 0.823 RMSE = 35.9 meV/atom MAE = 22 eV/atom
[8 empty] | Worst: [Regression] Linear Regression | Worst: R^2 = 0.725 RMSE = 46.1 meV/atom MAE = 32.7 meV/atom
"Prediction of polymer properties using infinite chain descriptors (ICD) and machine learning: Toward optimized dielectric polymeric materials." (2016) | Polymers | Organic | 80% train: 20% test | Infinite Chain Descriptors (ICD) [both strucutral and electronic info] | Dielectric Constants: [electronic (εe) + ionic (εi) components for DFT] | DFT-Computed and Experimental | 155 [DFT] 58 [experimental] | SVR [Regression] [εe] | Best (w/ GAP_inf3_inv descriptor added) R^2 = 0.90; RMSE = 0.35 R^2 (cross-validation) = 0.83 Worst (w/ only ICD) R^2 = 082; RMSE = 0.44 | Wu_DFT_Eg_dielec_consts.csv Wu_Exp_dielec_const.csv
Primary Author: K. Wu | [7 empty] | SVR [Regression] [εi] | R^2 = 0.88 RMSE = 0.11
[8 empty] | PLS [Regression] [exp data] | R^2 = 0.91 R^2 (cross-validation) = 0.86 RMSE = 0.11
[5 empty] | Dielectric Loss Tangent | Experimental | 48 @ 100 Hz 44 @ 1kHz | SVR(rbf) [Classification] | (@100 Hz) accuracy = 0.81 cross-validation accuray = 0.76 (@ 1kHz) accuracy = 0.82 cross-validation accuracy = 0.82 | Wu_loss_tang_100Hz.csv Wu_loss_tang_1kHz.csv
[5 empty] | Bandgap (Eg) | DFT-Calculated | 155 | Partial least square [Regression] | R^2 = 0.84 R^2 (cross-validation = 0.79 RMSE = 0.37 | Wu_DFT_Eg_dielec_consts.csv
|  |  |  | structural descriptors only | Glass Transition Temp (Tg) | Experimental | 262 | SVR [Regression] | R^2 = 0.97 R^2 (cross-validation) = 0.88 RMSE = 18.05 | Wu_Exp_Tg.csv
"Machine learning-aided design of materials with target elastic properties." (2019) | Inorganic Solids | Inorganic | 82% train: 18% test | crystral structure + atomic properties | Elastic Moduli: | DFT-Calculated | 5518 | Deep Neural Network [Regression] |  | Zeng_elastic_prop.csv
Primary Author: Shuming Zeng |  |  |  |  | shear modulus [G(VRH)] |  |  | Deep Neural Network [Regression] | RMSE = 14.09 Gpa MAE = 9.92 Gpa
[5 empty] | bulk modulus [K(VRH)] |  |  | Deep Neural Network [Regression] | RMSE = 15.16 Gpa MAE = 10.05 Gpa
"Machine-learning-assisted accurate band gap predictions of functionalized MXene." (2018) | Mxene [early trasition metal carbides and/or nitrides] | Inorganic | 90% train: 10% test | elemental + materials properties | Bandgap (Eg) | DFT-Calculated | 70 | Best: [Regression] GPR | Best: R^2 = 0.89 RMSE = 0.103 eV MAE = 0.07 eV | Rajan_MXene_data.csv
Primary Author: Arunkumar Chitteth Rajan | [7 empty] | Average: [Regression] KRR, SVR, GPR, Bagging | Average: R^2 = 0.85 RMSE = 0.13 eV MAE = 0.10 eV
[8 empty] | Worst: [Regression] KRR | Worst: R^2 = 0.75 RMSE = 0.18 eV MAE = 0.14 eV
"Machine learning strategy for accelerated design of polymer dielectrics." (2016) | 4-block Polymers | Organic | 90% train: 10% test | "Fingerprint" of polymer building block identities (numeric representation of molecules) | Electronic Dielectric Constant (εe) | DFT-Calculated | 284 | KRR [Regression] | Cross Validation (CV) Error = 0.242 | Mannodi_polymer_dielec.csv
Primary Author: Arun Mannodi- Kanakkithodi |  |  |  |  | Ionic Dielectric Constant (εi) |  |  |  | CV Error = 0.091
[5 empty] | Bandgap |  |  |  | CV Error = 0.273 eV
"Accelerating materials property predictions using machine learning." (2013) | 4-block Polymers | Organic | 75% train: 25% test | "Fingerprint" of polymer building block identities (chemo-structural approach) [BEST] | Atomization Energy Lattice Parameter Electron Affinity Electronic Dielec Const | DFT-Calculated | 175 | KRR [Regression] | [BEST] Person's correlation coeff (PCC) = 99.71% PCC = 98.21% PCC = 96.42% PCC = 90.88% | Pilania_Polymers_data.csv Pilania_Polymers_data_Spring_Const_clean.csv
Primary Author: Ghanshyam Pilania |  |  |  |  | Formation Energy Spring Constant Bandgap Total Dielec Const |  |  |  | PCC = 99.58% PCC = 96.30% PCC = 92.53% PCC = 95.38% | Pilania_Polymers_data_total_Dielec_ Const_clean.csv
|  |  |  | electronic charge density distribution-based fingerprints [Worst] | Atomization Energy Lattice Parameter Electron Affinity Electronic Dielec Const | DFT-Calculated | 175 | KRR [Regression] | [Worst] PCC = 93.17% PCC = 92.15% PCC = 92.78% PCC = 93.27%
[5 empty] | Formation Energy Spring Constant Bandgap Total Dielec Const |  |  |  | PCC = 96.10% PCC = 95.47% PCC = 94.77% PCC = 86.06%
"Prediction model of band gap for inorganic compounds by combination of density functional theory calculations and machine learning techniques." (2016) | Inorganic Compounds | Inorganic | 75% train: 25% test | Constituent elements (KS band gaps, cohesive energy, crsytalline vol per atom, etc) | Bandgap (G0W0) | Calculated: PBE mBJ | 270 | Best: [Regression] SVR [w/ only 18-predictor set] | Best: RMSE = 0.24 eV CV score = 0.24 eV MAPE = 5.12% | Lee_band_gaps.csv
Primary Author: Joohwi Lee | [7 empty] | Worst: [Regression] OLSR [w/ only Eg (PBE)] | Worst: RMSE = 0.59 eV CV score = 0.59 eV MAPE = 10.66%
"Finding unprecedentedly low -thermal-conductivity half-Heusler semiconductors via high-throughput materials modeling." (2014) | Half-Heulser Semiconductors | Inorganic | 75% train: 25% test with fourfold cross-validation repeated 10 times | descriptor variables (e.g. chemcial info, gen compound info, kω info) | Lattice Thermal Conductivity (kω) | Calculated | 32 | Random-Forest Regression [Classification] | Spearman rank correlation coeff = 0.74 | Carrete_therm_conduct: Carrete_therm_conduct_train.csv Carrete_descriptors_ALL.csv Carrete_descriptors_therm_stable.csv
Primary Author: Jesus Carrete
"Accelerated search for materials with targeted properties by adaptive design." (2016) | NiTiCuFePd Alloys | Inorganic | Cross-Validation Method: - randomly select a subset of the training data - trained w/ that subset - counted tot. # of tries needed to find best sample in training data - repeated 2,000 times w/ diff sets of randomly selected samples | Structure, chemistry, and bonding features (e.g. Pauling electroneg, metallic radius, valence e- #) | Thermal Hystersis (ΔT) | Experimental (using DSC) | 22 | Best: SVRrbf:KG [Regression:Selector] | Best: had the lowest avg picks to find best alloy in training set w/ lowest ΔT: 5 training samples = 8 avg picks | Xue_thermal_hysteresis.csv
Primary Author: Dezhen Xue | [7 empty] | Worst: GPM:KG [Regression:Selector] | Worst: had the highest avg picks to find the best alloy in training set w/ lowest ΔT: 5 training samples = 13 avg picks
"Machine learning properties of binary wurtzite superlattices." (2018) | Binary Wurtzite Superlattices | Inorganic | 80% train: 20% test | Composition and realative placements of nearest-neighbor building blocks fingerprints | Lattice Parameter Formation Energy Interfacial Energy | DFT-Computed | 1250 | KRR [Regression] | [Pearson correlation coeff; MAE] P = 99.65%; MAE = 0.01 ampere P = 99.28%, MAE = 0.01 eV/atom P = 97.16%, MAE = 0.01 eV/ampere | Pilania_superlattices.csv Pilania_superlattices_Formation_E_clean.csv
Primary Author: Ghanshyam Pilania |  |  |  |  | GGA Bandgap HSE Bandgap |  |  | KRR [Regression]: GGA Bandgap HSE Bandgap Multifidelity learning strategy w/ KRR: HSE Bandgap | [WORST] P = 77.46%, MAE = 0.08 eV P = 84.70%, MAE = 0.29 eV [BEST] P = 98.58% | Pilania_superlattices_GGA_Band_Gap_ clean.csv Pilania_superlattices_HSE_Band_Gap_ clean.csv
[5 empty] | Elastic Constants: c11 c12 c13 c33 c44 | DFT-Computed | 987 | KRR [Regression] | P = 90.86%, MAE = 8.24 GPa P = 90.20%, MAE = 4.39 GPa P = 91.94%, MAE = 3.84 GPa P = 95.77%, MAE = 10.07 GPa P = 94.25%, MAE = 2.19 Gpa | Pilania_superlattices_elastic_consts.csv
"The onset temperature (Tg) of AsxSe1-x glasses transition prediction: A comparison of topological and Regressor analysis methods." (2017) | AsSe Glass | Inorganic | 11-iterations [6-attribute] 12-iterations [3-attribute] for both: training = n-1 samples testing = 1 sample | Properties: 1. compontent ratio 2. avg coordination # 3. mean theo. bonding E 4. Poisson's ratio 5. bulk modulus 6. mean exp. Atomic bonding E | Glass Transition Temp (Tg) | Calculated (1-3) and Experimental (4-6) | 11 [6 attributes - half calculated, half experimental] 12 [3 attributes - all calculated] | [Regression]: 6-attribute ridge regression (RR) support vector regression (SVR) back-propagation neural network (BPNN) (bolded = best model) | Average: RMSE = 10.25 K, MAPE = 2.38% RMSE = 10.64 K, MAPE = 2.47% RMSE = 1.21 K,, MAPE = 0.33% | Liu_Tg_AsSe_glass.csv
Primary Author: Yue Liu | [7 empty] | [Regression]: 3-attribute RR SVR BPNN | Average: RMSE = 14.78 K,, MAPE = 2.61% RMSE = 15.15 K,, MAPE = 3.14% RMSE = 4.02 K,, MAPE = 0.83%
"Machine learning with systematic density-functional theory calculations: Application to melting temperatures of single-and binary-component solids." (2014) | Single and Binary Component Solids | Inorganic | 75% train: 25% test | Predictor Set (1): only symmetric predictor variables of elem. Info [no DFT] Predictor Set (2): both symmetric predictor vars of elem. info AND physical prop. of compounds [by DFT] | Melting Temperature (Tm) | Experimental | 248 | Best: [Regression] SVR | Best: Predictor Set (1): CV score = 376 K RMS error = 364 K Predictor Set (2): CV score = 265 K RMS error = 262 K | Seko_melt_temps.csv
Primary Author: Atsuto Seko | [7 empty] | Average: [Regression] OLSR PLSR SVR GPR | Average: Predictor Set (1): CV score = 454 K RMS error = 448 K Predictor Set (2): CV score = 296 K RMS error = 295 K
[8 empty] | Worst: [Regression] GPR | Worst: Predictor Set (1): CV score = 492 K RMS error = 481 K Predictor Set (2): CV score = 334 K RMS error = 306 K
"Machine learning bandgaps of double perovskites." (2016) | Double Perovskites | Inorganic | 90% train: 10% test | Atomic/elemental features | Bandgap (Eg) | DFT-Calculated | 1306 | Best: [Regression] KRR w/ 16-D primary descriptors | Best: RMSE = 0.08 eV R^2 = 0.997 | Pilania_double_perovskites_clean.csv
Primary Author: Ghanshyam Pilania | [7 empty] | Sufficient: [Regression] KRR w/ 4-D primary descriptors | Sufficient: RMSE = 0.306 eV R^2 = 0.963
[8 empty] | Worst: [Regression] KRR w/ 2-D primary descriptors | Worst: RMSE = 1.059 eV R^2 = 0.554
"Predicting the effective thermal conductivities of composite materials and porous media by machine learning methods." (2018) | Composite Materials and Porous Media | N/A | [Regression techniques] 85% train: 15% test | [Regression Techniques] 1. thermal conductivity of the matrix 2. the inclusion 3. volume fraction of inclusion | Effective Thermal Conductivity | Lattice-Boltzmann Method Calculated | [Regression] Composite Materials: 720 Porous Media: 374 | Best: [Regression] GPR | Best: Porous Media, RMSE = 5.80% Composite Materials, RMSE = 3.98% | Wei_Therm_Conduct: Wei_composite_materials Wei_porous_media
Primary Author: Han Wei | [7 empty] | Average: [Regression] SVR, GPR | Average: Porous Media, RMSE = 6.00% Composite Materials, RMSE = 4.62%
[8 empty] | Worst: [Regression] SVR | Worst: Porous Media, RMSE = 6.11% Composite Materials, RMSE = 5.26%
"Experimental search for high-temperature ferroelectric perovskites guided by two-step machine learning." (2018) | Perovskites | Inorganic | [Classification] 75% train: 25% test | [Classification] 1. tolerance factor 2. valence electron number 3. Martynov−Batsanov electronegativity 4. ideal bond lengths 5. Mendeleev number | Curie Temperature (Tc) | Experimental | 167 [Classification] (current .csv has 192) | C-SVCrbf [Classification] | [Classification] accuracy = 77.5% | Balachandran_curie_temp: Bala_classification_dataset.csv
Primary Author: Prasanna Balachandran |  |  | [Regression] 90% train: 10% test | [Regression] 1. tolarance factor 2. ionic displacement |  |  | 117 [Regression] (current .csv has 132) | ε-SVRrbf [Regression] | [Regression] MAE = 30.2 K | Bala_regression_dataset.csv